## Sheet2
Figure 6A | Before CXL (Ctl) | Stress | E1_E | E2_E | E3_E | E4_E | E5_E | E6_E | E7_E | Average | STD | After CXL | Stress | E1_E | E2_E | E3_E | E4_E | E5_E | E6_E | E7_E | Average | STD | Figure 6B |  | Ratio of tangent modulus
|  | 0 | 0.0177 | 0.0201 | 0.0175 | 0.0277 | 0.0162 | 0.0196 | 0.0281 | 0.02098571 | 0.004903206 |  | 0 | 0.0717 | 0.0271 | 0.0237 | 0.017 | 0.0156 | 0.0152 | 0.0591 | 0.03277143 | 0.0230052 |  |  | (Ecxl/Ectl)
|  | 0.0005 | 0.05837378475 | 0.044049979 | 0.04482352825 | 0.0592867375 | 0.04041184075 | 0.0416653005 | 0.04912377 | 0.04824785 | 0.007737785 |  | 0.0005 | 0.11797667 | 0.0576507775 | 0.0576600725 | 0.07916117 | 0.0538994555 | 0.05104376775 | 0.0866498325 | 0.07200596 | 0.02435187 |  | Stress | E1_E | E2_E | E3_E | E4_E | E5_E | E6_E | E7_E | Average | STD
|  | 0.001 | 0.099081139 | 0.068042916 | 0.072181113 | 0.09093395 | 0.064662363 | 0.063776202 | 0.07020608 | 0.07555482 | 0.01380704 |  | 0.001 | 0.16431468 | 0.08827411 | 0.09168329 | 0.14137468 | 0.092240822 | 0.086921071 | 0.11427333 | 0.1112974 | 0.03054089 |  | 0 | 4.050847 | 1.348259 | 1.354286 | 0.6137184 | 0.962963 | 0.7755102 | 2.103203 | 1.601255 | 1.186167
|  | 0.0015 | 0.1398221 | 0.092078811 | 0.09957275425 | 0.1226416375 | 0.08895156675 | 0.0859327045 | 0.09134693 | 0.1029066 | 0.02040041 |  | 0.0015 | 0.21071403 | 0.1189699975 | 0.1257696525 | 0.20364053 | 0.1306240995 | 0.1228319 | 0.1419704925 | 0.1506458 | 0.03934581 |  | 0.0005 | 2.021056 | 1.308758 | 1.28638 | 1.335226 | 1.333754 | 1.225091 | 1.763908 | 1.467739 | 0.3017813
|  | 0.002 | 0.180596556 | 0.116157664 | 0.126998452 | 0.1544098 | 0.113279452 | 0.108134808 | 0.11254632 | 0.1303033 | 0.02713583 |  | 0.002 | 0.25717472 | 0.14973844 | 0.15991916 | 0.26595872 | 0.169049288 | 0.158776284 | 0.16974132 | 0.1900511 | 0.04938331 |  | 0.001 | 1.658385 | 1.29733 | 1.270184 | 1.554696 | 1.426499 | 1.362908 | 1.627684 | 1.456812 | 0.1578036
|  | 0.0025 | 0.2214046 | 0.140279475 | 0.1544582 | 0.1862384375 | 0.137646 | 0.1303825125 | 0.13380425 | 0.1577448 | 0.03392665 |  | 0.0025 | 0.30369675 | 0.1805794375 | 0.1941318125 | 0.32832925 | 0.2075163875 | 0.1947542 | 0.1975858125 | 0.2295134 | 0.06003551 |  | 0.0015 | 1.507016 | 1.292045 | 1.263093 | 1.660452 | 1.468486 | 1.429397 | 1.55419 | 1.453525 | 0.1408069
|  | 0.003 | 0.262246251 | 0.164444244 | 0.181952017 | 0.21812755 | 0.162051267 | 0.152675818 | 0.15512072 | 0.1852311 | 0.04074339 |  | 0.003 | 0.35028012 | 0.21149299 | 0.22840761 | 0.39075212 | 0.246025398 | 0.230765639 | 0.22550397 | 0.2690325 | 0.07102398 |  | 0.002 | 1.424029 | 1.289097 | 1.259221 | 1.722421 | 1.492321 | 1.468318 | 1.508191 | 1.451943 | 0.1541972
|  | 0.0035 | 0.3031215 | 0.188651971 | 0.2094799 | 0.2500771375 | 0.1864952 | 0.1750147245 | 0.17649573 | 0.2127623 | 0.04757338 |  | 0.0035 | 0.39692483 | 0.2424790975 | 0.2627465525 | 0.45322733 | 0.2845763195 | 0.2668106 | 0.2534957925 | 0.3086086 | 0.08221194 |  | 0.0025 | 1.371682 | 1.287283 | 1.256857 | 1.762951 | 1.507609 | 1.493714 | 1.476678 | 1.450968 | 0.1701901
|  | 0.004 | 0.344030224 | 0.212902656 | 0.237041808 | 0.2820872 | 0.210977808 | 0.197399232 | 0.19792928 | 0.2403383 | 0.05441031 |  | 0.004 | 0.44363088 | 0.27353776 | 0.29714864 | 0.51575488 | 0.323169152 | 0.302889136 | 0.28156128 | 0.3482417 | 0.09352603 |  | 0.003 | 1.335692 | 1.286108 | 1.255318 | 1.791393 | 1.518195 | 1.511475 | 1.453732 | 1.450273 | 0.183857
|  | 0.0045 | 0.3849726 | 0.237196299 | 0.2646378 | 0.3141577375 | 0.2354991 | 0.2198293405 | 0.21942137 | 0.2679592 | 0.06125069 |  | 0.0045 | 0.49039827 | 0.3046689775 | 0.3316138725 | 0.57833477 | 0.3618038955 | 0.3390012 | 0.3097004325 | 0.3879316 | 0.1049239 |  | 0.0035 | 1.309458 | 1.285325 | 1.254281 | 1.81235 | 1.525918 | 1.524504 | 1.436272 | 1.44973 | 0.1949256
|  | 0.005 | 0.425948475 | 0.2615329 | 0.292267825 | 0.34628875 | 0.260059075 | 0.24230505 | 0.240972 | 0.2956249 | 0.06809242 |  | 0.005 | 0.537227 | 0.33587275 | 0.36614225 | 0.640967 | 0.40048055 | 0.375146775 | 0.33791325 | 0.4276785 | 0.1163794 |  | 0.004 | 1.289511 | 1.284802 | 1.253571 | 1.828353 | 1.531768 | 1.534399 | 1.422535 | 1.449277 | 0.2038554
|  | 0.0055 | 0.466958 | 0.285912459 | 0.3199319 | 0.3784802375 | 0.2846577 | 0.2648263605 | 0.26258117 | 0.3233354 | 0.07493419 |  | 0.0055 | 0.58411707 | 0.3671490775 | 0.4007337725 | 0.70365157 | 0.4391991155 | 0.4113259 | 0.3661997325 | 0.4674823 | 0.1278758 |  | 0.0045 | 1.273853 | 1.284459 | 1.253086 | 1.840906 | 1.536328 | 1.542111 | 1.411442 | 1.448883 | 0.2111197
|  | 0.006 | 0.508001004 | 0.310334976 | 0.347630068 | 0.4107322 | 0.309295068 | 0.287393272 | 0.28424888 | 0.3510908 | 0.08177512 |  | 0.006 | 0.63106848 | 0.39849796 | 0.43538844 | 0.76638848 | 0.477959592 | 0.447538556 | 0.39455988 | 0.5073431 | 0.1394018 |  | 0.005 | 1.261249 | 1.284247 | 1.252763 | 1.850961 | 1.53996 | 1.548242 | 1.402293 | 1.44853 | 0.2170939
|  | 0.0065 | 0.5490776 | 0.334800451 | 0.3753623 | 0.4430446375 | 0.3339711 | 0.3100057845 | 0.30597513 | 0.378891 | 0.08861461 |  | 0.0065 | 0.67808123 | 0.4299193975 | 0.4701062525 | 0.82917773 | 0.5167619795 | 0.4837847 | 0.4229936925 | 0.5472607 | 0.1509496 |  | 0.0055 | 1.250899 | 1.284131 | 1.25256 | 1.85915 | 1.542902 | 1.553191 | 1.394615 | 1.448207 | 0.2220603
|  | 0.007 | 0.590187811 | 0.359308884 | 0.403128537 | 0.47541755 | 0.358685787 | 0.332663898 | 0.32775992 | 0.4067361 | 0.09545225 |  | 0.007 | 0.72515532 | 0.46141339 | 0.50488721 | 0.89201932 | 0.555606278 | 0.520064479 | 0.45150117 | 0.5872353 | 0.1625134 |  | 0.006 | 1.242258 | 1.28409 | 1.252448 | 1.865908 | 1.545319 | 1.557234 | 1.388079 | 1.447905 | 0.2262291
|  | 0.0075 | 0.6313316 | 0.383860275 | 0.4309289 | 0.5078509375 | 0.3834392 | 0.3553676125 | 0.34960325 | 0.434626 | 0.1022877 |  | 0.0075 | 0.77229075 | 0.4929799375 | 0.5397313125 | 0.95491325 | 0.5944924875 | 0.5563777 | 0.4800823125 | 0.6272668 | 0.1740892 |  | 0.0065 | 1.234946 | 1.284106 | 1.252407 | 1.871544 | 1.547326 | 1.560567 | 1.382445 | 1.44762 | 0.2297582
|  | 0.008 | 0.672508896 | 0.408454624 | 0.458763232 | 0.5403448 | 0.408231232 | 0.378116928 | 0.37150512 | 0.4625607 | 0.1091208 |  | 0.008 | 0.81948752 | 0.52461904 | 0.57463856 | 1.01785952 | 0.633420608 | 0.592724544 | 0.50873712 | 0.6673553 | 0.1856738 |  | 0.007 | 1.228686 | 1.284169 | 1.252422 | 1.876286 | 1.549006 | 1.563333 | 1.377536 | 1.447348 | 0.2327677
|  | 0.0085 | 0.7137198 | 0.433091931 | 0.4866317 | 0.5728991375 | 0.433062 | 0.4009118445 | 0.39346553 | 0.4905403 | 0.1159513 |  | 0.0085 | 0.86674563 | 0.5563306975 | 0.6096089525 | 1.08085813 | 0.6723906395 | 0.6291049 | 0.5374655925 | 0.7075006 | 0.1972648 |  | 0.0075 | 1.223273 | 1.284269 | 1.252484 | 1.880302 | 1.550422 | 1.56564 | 1.37322 | 1.447087 | 0.2353499
|  | 0.009 | 0.754964259 | 0.457772196 | 0.514534153 | 0.60551395 | 0.457931403 | 0.423752362 | 0.41548448 | 0.5185647 | 0.1227791 |  | 0.009 | 0.91406508 | 0.58811491 | 0.64464249 | 1.14390908 | 0.711402582 | 0.665518751 | 0.56626773 | 0.7477029 | 0.2088605 |  | 0.008 | 1.218553 | 1.2844 | 1.252582 | 1.883722 | 1.551622 | 1.567569 | 1.369395 | 1.446835 | 0.237577
|  | 0.0095 | 0.7962423 | 0.482495419 | 0.5424707 | 0.6381892375 | 0.4828395 | 0.4466384805 | 0.43756197 | 0.5466339 | 0.1296041 |  | 0.0095 | 0.96144587 | 0.6199716775 | 0.6797391725 | 1.20701237 | 0.7504564355 | 0.7019662 | 0.5951435325 | 0.7879622 | 0.2204593 |  | 0.0085 | 1.214406 | 1.284556 | 1.252711 | 1.886646 | 1.552643 | 1.569185 | 1.365979 | 1.446589 | 0.2395058
|  | 0.01 | 0.8375539 | 0.5072616 | 0.5704413 | 0.670925 | 0.5077863 | 0.4695702 | 0.459698 | 0.574748 | 0.1364262 |  | 0.01 | 1.008888 | 0.651901 | 0.714899 | 1.270168 | 0.7895522 | 0.7384471 | 0.624093 | 0.8282783 | 0.23206 |  | 0.009 | 1.21074 | 1.284733 | 1.252866 | 1.889154 | 1.553513 | 1.570537 | 1.362909 | 1.44635 | 0.241182
|  | 0.0105 | 0.8788991 | 0.532070739 | 0.598446 | 0.7037212375 | 0.5327718 | 0.4925475205 | 0.48189257 | 0.602907 | 0.1432454 |  | 0.0105 | 1.05639147 | 0.6839028775 | 0.7501219725 | 1.33337597 | 0.8286898755 | 0.7749616 | 0.6531161325 | 0.8686514 | 0.2436619 |  | 0.0095 | 1.207479 | 1.284928 | 1.253043 | 1.891308 | 1.554256 | 1.571665 | 1.360135 | 1.446116 | 0.2426424
|  | 0.011 | 0.920277819 | 0.556922836 | 0.626484673 | 0.73657795 | 0.557795923 | 0.515570442 | 0.50414568 | 0.6311108 | 0.1500616 |  | 0.011 | 1.10395628 | 0.71597731 | 0.78540809 | 1.39663628 | 0.867869462 | 0.811509591 | 0.68221293 | 0.9090814 | 0.255264 |  | 0.01 | 1.204565 | 1.285138 | 1.253239 | 1.893159 | 1.554891 | 1.572602 | 1.357615 | 1.445887 | 0.2439171
|  | 0.0115 | 0.9616901 | 0.581817891 | 0.6545574 | 0.7694951375 | 0.5828588 | 0.5386389645 | 0.52645733 | 0.6593594 | 0.1568748 |  | 0.0115 | 1.15158243 | 0.7481242975 | 0.8207573525 | 1.45994893 | 0.9070909595 | 0.8480911 | 0.7113833925 | 0.9495684 | 0.2668658 |  | 0.0105 | 1.201949 | 1.285361 | 1.25345 | 1.89475 | 1.555431 | 1.573374 | 1.355315 | 1.445661 | 0.2450309
|  | 0.012 | 1.003136016 | 0.606755904 | 0.682664272 | 0.8024728 | 0.607960272 | 0.561753088 | 0.54882752 | 0.6876528 | 0.163685 |  | 0.012 | 1.19926992 | 0.78034384 | 0.85616976 | 1.52331392 | 0.946354368 | 0.884706224 | 0.74062752 | 0.9901122 | 0.2784667 |  | 0.011 | 1.19959 | 1.285595 | 1.253675 | 1.896115 | 1.555891 | 1.574003 | 1.353206 | 1.445439 | 0.2460044
|  | 0.0125 | 1.044615 | 0.631736875 | 0.7108052 | 0.8355109375 | 0.6331005 | 0.5849128125 | 0.57125625 | 0.7159911 | 0.170492 |  | 0.0125 | 1.24701875 | 0.8126359375 | 0.8916453125 | 1.58673125 | 0.9856596875 | 0.9213548 | 0.7699453125 | 1.030713 | 0.2900663 |  | 0.0115 | 1.197457 | 1.285839 | 1.253912 | 1.897282 | 1.556279 | 1.574508 | 1.351265 | 1.44522 | 0.246855
|  | 0.013 | 1.086128491 | 0.656760804 | 0.738980097 | 0.86860955 | 0.658279347 | 0.608118138 | 0.59374352 | 0.7443743 | 0.177296 |  | 0.013 | 1.29482892 | 0.84500059 | 0.92718401 | 1.65020092 | 1.025006918 | 0.958036999 | 0.79933677 | 1.071371 | 0.3016642 |  | 0.012 | 1.195521 | 1.286092 | 1.254159 | 1.898275 | 1.556606 | 1.574902 | 1.349472 | 1.445004 | 0.2475971
|  | 0.0135 | 1.127675 | 0.681827691 | 0.7671891 | 0.9017686375 | 0.6834969 | 0.6313690645 | 0.61628933 | 0.7728023 | 0.1840969 |  | 0.0135 | 1.34270043 | 0.8774377975 | 0.9627858525 | 1.71372293 | 1.064396 | 0.9947527 | 0.8288018925 | 1.112085 | 0.3132602 |  | 0.0125 | 1.193759 | 1.286352 | 1.254416 | 1.899115 | 1.556877 | 1.5752 | 1.347811 | 1.44479 | 0.2482432
|  | 0.014 | 1.169255244 | 0.706937536 | 0.795432148 | 0.9349882 | 0.708753148 | 0.654665592 | 0.63889368 | 0.8012751 | 0.1908947 |  | 0.014 | 1.39063328 | 0.90994756 | 0.99845084 | 1.77729728 | 1.103827112 | 1.031501916 | 0.85834068 | 1.152857 | 0.3248539 |  | 0.013 | 1.192151 | 1.286618 | 1.254681 | 1.899819 | 1.5571 | 1.575413 | 1.346266 | 1.444578 | 0.2488039
|  | 0.0145 | 1.210869 | 0.732090339 | 0.8237093 | 0.9682682375 | 0.7340481 | 0.6780077205 | 0.66155657 | 0.8297927 | 0.1976893 |  | 0.0145 | 1.43862747 | 0.9425298775 | 1.034179 | 1.84092397 | 1.1433 | 1.068285 | 0.8879531325 | 1.193685 | 0.3364451 |  | 0.0135 | 1.19068 | 1.286891 | 1.254952 | 1.900402 | 1.55728 | 1.575549 | 1.344826 | 1.444369 | 0.2492883
|  | 0.015 | 1.252516275 | 0.7572861 | 0.852020425 | 1.00160875 | 0.759381675 | 0.70139545 | 0.684278 | 0.8583552 | 0.2044809 |  | 0.015 | 1.486683 | 0.97518475 | 1.06997025 | 1.904603 | 1.18281495 | 1.105100975 | 0.91763925 | 1.234571 | 0.3480337 |  | 0.014 | 1.189333 | 1.287168 | 1.255231 | 1.900877 | 1.557421 | 1.575617 | 1.34348 | 1.444161 | 0.2497043
[24 empty] | 0.0145 | 1.188095 | 1.28745 | 1.255515 | 1.901254 | 1.557528 | 1.575623 | 1.342218 | 1.443955 | 0.2500586
[24 empty] | 0.015 | 1.186957 | 1.287736 | 1.255804 | 1.901544 | 1.557603 | 1.575575 | 1.341033 | 1.44375 | 0.2503574