## MC1
Table 2
[8 empty] | contorl |  | CXL
[8 empty] | m | a | m | a
[7 empty] | eye 1 | 0.0102 | 96.07 | 0.0403 | 112.54
[7 empty] | eye 2 | 0.01 | 57.3 | 0.0139 | 73.31
[7 empty] | eye 3 | 0.0091 | 64.69 | 0.0126 | 80.93
[7 empty] | eye 4 | 0.0144 | 75.52 | 0.0112 | 151.22
[7 empty] | eye 5 | 0.0082 | 57.65 | 0.0088 | 90.42
[7 empty] | eye 6 | 0.0096 | 53.1 | 0.0085 | 84.4
[7 empty] | eye 7 | 0.0133 | 51.36 | 0.0288 | 67.62
[7 empty] | aveage | 0.01068571 | 65.09857 | 0.01772857 | 94.34857
[10 empty] | 2.95098 | 0.1714375
| Mlim | [8 empty] | 0.39 | 0.2794066
|  | Before | After | [6 empty] | 0.3846154 | 0.2510434
| Mu1 | 0.0102 | 0.0403 | [6 empty] | -0.2222222 | 1.002383
| Alpha1 | 96.0751 | 112.5431 | [6 empty] | 0.07317073 | 0.5684302
|  |  |  | E Ratio at 1% | 4.47342 |  |  |  |  | -0.1145833 | 0.5894539
|  |  |  | E Ratio at 2% | 5.330904 |  |  |  |  | 1.165414 | 0.3165888
(CXL-control)/control
|  | Before | After | [5 empty] | aveage | 0.6610535 | 0.4541063
strain | Stretch (lambda) | Stress (MPa) |  | E tangent | Before | After |  |  | std | 1.10871 | 0.2894143
0 | 1 | 0 | 0 | 1% | 0.05361768 | 0.2398544
0.002 | 1.002 | 6.423779e-05 | 0.0002562273 | 2% | 0.1228254 | 0.6547702
0.004 | 1.004 | 0.0001357672 | 0.0005480903
0.006 | 1.006 | 0.0002166416 | 0.0008873114
0.008 | 1.008 | 0.0003092728 | 0.001288106
0.01 | 1.01 | 0.0004165081 | 0.001767815
0.012 | 1.012 | 0.0005417213 | 0.002347683
0.014 | 1.014 | 0.0006889209 | 0.003053816
0.016 | 1.016 | 0.0008628796 | 0.003918358
0.018 | 1.018 | 0.001069288 | 0.004980942
0.02 | 1.02 | 0.001314939 | 0.006290483
0.022 | 1.022 | 0.001607945 | 0.007907372
0.024 | 1.024 | 0.001958 | 0.009906199
0.026 | 1.026 | 0.002376693 | 0.01237909
0.028 | 1.028 | 0.002877872 | 0.01543982
0.03 | 1.03 | 0.003478096 | 0.01922889
0.032 | 1.032 | 0.004197151 | 0.02391974
0.034 | 1.034 | 0.005058686 | 0.02972644
0.036 | 1.036 | 0.006090954 | 0.03691312
0.038 | 1.038 | 0.007327706 | 0.04580552
0.04 | 1.04 | 0.008809247 | 0.05680529
0.042 | 1.042 | 0.0105837 | 0.07040743
0.044 | 1.044 | 0.01270848 | 0.0872218
0.046 | 1.046 | 0.01525213 | 0.1079995
0.048 | 1.048 | 0.01829636 | 0.1336651
0.05 | 1.05 | 0.02193866 | 0.1653565