## MC1
Table 2
Mlim
|  | Before | After
| Mu1 | 0.091 | 0.126
| Alpha1 | 64.69 | 80.93
|  |  |  | E Ratio at 1% | 1.548245
|  |  |  | E Ratio at 2% | 1.83149
|  | Before | After
strain | Stretch (lambda) | Stress (MPa) |  | E tangent | Before | After
0 | 1 | 0 | 0 | 1% | 0.3834032 | 0.5936022
0.002 | 1.002 | 0.0005631242 | 0.0007867565 | 2% | 0.6326242 | 1.158645
0.004 | 1.004 | 0.001165124 | 0.001645393
0.006 | 1.006 | 0.001813478 | 0.002593047
0.008 | 1.008 | 0.002516464 | 0.003649273
0.01 | 1.01 | 0.003283271 | 0.004836477
0.012 | 1.012 | 0.004124122 | 0.006180411
0.014 | 1.014 | 0.005050417 | 0.007710743
0.016 | 1.016 | 0.006074891 | 0.009461723
0.018 | 1.018 | 0.00721178 | 0.01147295
0.02 | 1.02 | 0.008477029 | 0.01379024
0.022 | 1.022 | 0.0098885 | 0.01646667
0.024 | 1.024 | 0.01146623 | 0.01956376
0.026 | 1.026 | 0.01323268 | 0.02315284
0.028 | 1.028 | 0.01521309 | 0.02731662
0.03 | 1.03 | 0.01743578 | 0.03215104
0.032 | 1.032 | 0.01993254 | 0.03776738
0.034 | 1.034 | 0.02273911 | 0.04429474
0.036 | 1.036 | 0.02589558 | 0.05188282
0.038 | 1.038 | 0.02944703 | 0.06070526
0.04 | 1.04 | 0.03344407 | 0.07096338
0.042 | 1.042 | 0.03794353 | 0.08289058
0.044 | 1.044 | 0.04300926 | 0.09675737
0.046 | 1.046 | 0.04871293 | 0.1128773
0.048 | 1.048 | 0.05513503 | 0.1316134
0.05 | 1.05 | 0.0623659 | 0.1533866
0.052 | 1.052 | 0.07050695 | 0.1786838
0.054 | 1.054 | 0.07967199 | 0.2080691
0.056 | 1.056 | 0.08998871 | 0.2421951
0.058 | 1.058 | 0.1016004 | 0.2818172
0.06 | 1.06 | 0.1146676 | 0.3278089
0.062 | 1.062 | 0.1293707 | 0.3811806
0.064 | 1.064 | 0.1459115 | 0.4431006
0.066 | 1.066 | 0.1645167 | 0.514919
0.068 | 1.068 | 0.1854399 | 0.598196
0.07 | 1.07 | 0.2089657 | 0.6947341