## MC1
Table 2
Mlim
|  | Before | After
| Mu1 | 0.0144 | 0.0112
| Alpha1 | 75.5215 | 151.2199
|  |  |  | E Ratio at 1% | 1.388591
|  |  |  | E Ratio at 2% | 3.096046
|  | Before | After
strain (lambda) | Stretch (lambda) | Stress (MPa) |  | E tangent | Before | After
0 | 1 | 0 | 0 | 1% | 0.06531668 | 0.09069815
0.002 | 1.002 | 8.964408e-05 | 7.287562e-05 | 2% | 0.1204843 | 0.373025
0.004 | 1.004 | 0.0001867972 | 0.0001607233
0.006 | 1.006 | 0.0002931343 | 0.0002701659
0.008 | 1.008 | 0.0004105472 | 0.0004098699
0.01 | 1.01 | 0.0005411805 | 0.0005912662
0.012 | 1.012 | 0.0006874728 | 0.0008295082
0.014 | 1.014 | 0.0008522029 | 0.001144745
0.016 | 1.016 | 0.001038543 | 0.001563818
0.018 | 1.018 | 0.001250122 | 0.002122513
0.02 | 1.02 | 0.001491091 | 0.002868563
0.022 | 1.022 | 0.001766206 | 0.003865639
0.024 | 1.024 | 0.002080922 | 0.005198655
0.026 | 1.026 | 0.00244149 | 0.006980823
0.028 | 1.028 | 0.002855086 | 0.009363021
0.03 | 1.03 | 0.003329941 | 0.01254623
0.032 | 1.032 | 0.003875501 | 0.01679806
0.034 | 1.034 | 0.004502607 | 0.0224746
0.036 | 1.036 | 0.005223697 | 0.03004952
0.038 | 1.038 | 0.006053047 | 0.04015244
0.04 | 1.04 | 0.007007032 | 0.05361992
0.042 | 1.042 | 0.00810444 | 0.07156284
0.044 | 1.044 | 0.009366818 | 0.09545556
0.046 | 1.046 | 0.01081888 | 0.1272538
0.048 | 1.048 | 0.01248895 | 0.1695503
0.05 | 1.05 | 0.01440951 | 0.2257806
0.052 | 1.052 | 0.01661778 | 0.3004948
0.054 | 1.054 | 0.01915641 | 0.399715
0.056 | 1.056 | 0.02207424 | 0.5314087
0.058 | 1.058 | 0.02542722 | 0.7061101
0.06 | 1.06 | 0.0292794 | 0.9377408
0.062 | 1.062 | 0.03370412 | 1.244689
0.064 | 1.064 | 0.03878528 | 1.651229
0.066 | 1.066 | 0.0446189 | 2.189391
0.068 | 1.068 | 0.05131479 | 2.901414
0.07 | 1.07 | 0.05899854 | 3.842971
0.072 | 1.072 | 0.06781373 | 5.087409
0.074 | 1.074 | 0.07792448 | 6.731302
0.076 | 1.076 | 0.08951831 | 8.901747
0.078 | 1.078 | 0.1028095 | 11.76592
0.08 | 1.08 | 0.1180427 | 15.54362
0.082 | 1.082 | 0.1354974 | 20.52366
0.084 | 1.084 | 0.1554926 | 27.08534