## MC1
Table 2
Mlim
|  | Before | After
| Mu1 | 0.0082 | 0.0088
| Alpha1 | 57.6521 | 90.4244
|  |  |  | E Ratio at 1% | 1.345491
|  |  |  | E Ratio at 2% | 1.888213
|  | Before | After
strain | Stretch (lambda) | Stress (MPa) |  | E tangent | Before | After
0 | 1 | 0 | 0 | 1% | 0.03298473 | 0.04438067
0.002 | 1.002 | 5.054871e-05 | 5.524287e-05 | 2% | 0.05070888 | 0.09574917
0.004 | 1.004 | 0.0001041206 | 0.0001162915
0.006 | 1.006 | 0.0001612373 | 0.000184687
0.008 | 1.008 | 0.0002224684 | 0.0002622202
0.01 | 1.01 | 0.0002884379 | 0.0003509815
0.012 | 1.012 | 0.0003598303 | 0.0004534199
0.014 | 1.014 | 0.0004373986 | 0.0005724119
0.016 | 1.016 | 0.0005219714 | 0.0007113428
0.018 | 1.018 | 0.0006144625 | 0.0008742032
0.02 | 1.02 | 0.0007158803 | 0.001065702
0.022 | 1.022 | 0.0008273385 | 0.001291398
0.024 | 1.024 | 0.0009500684 | 0.001557861
0.026 | 1.026 | 0.001085431 | 0.001872853
0.028 | 1.028 | 0.001234934 | 0.002245549
0.03 | 1.03 | 0.001400244 | 0.002686796
0.032 | 1.032 | 0.001583208 | 0.003209411
0.034 | 1.034 | 0.00178587 | 0.003828544
0.036 | 1.036 | 0.002010494 | 0.004562097
0.038 | 1.038 | 0.002259589 | 0.005431219
0.04 | 1.04 | 0.002535931 | 0.006460893
0.042 | 1.042 | 0.0028426 | 0.007680618
0.044 | 1.044 | 0.003183001 | 0.00912522
0.046 | 1.046 | 0.003560912 | 0.0108358
0.048 | 1.048 | 0.003980511 | 0.01286086
0.05 | 1.05 | 0.00444643 | 0.01525761
0.052 | 1.052 | 0.004963794 | 0.01809351
0.054 | 1.054 | 0.005538278 | 0.02144807
0.056 | 1.056 | 0.006176166 | 0.02541503
0.058 | 1.058 | 0.006884412 | 0.0301048
0.06 | 1.06 | 0.007670711 | 0.03564744
0.062 | 1.062 | 0.008543579 | 0.04219607
0.064 | 1.064 | 0.009512436 | 0.04993093
0.066 | 1.066 | 0.0105877 | 0.05906413
0.068 | 1.068 | 0.01178091 | 0.06984515
0.07 | 1.07 | 0.01310479 | 0.08256744
0.072 | 1.072 | 0.01457345 | 0.09757594
0.074 | 1.074 | 0.01620244 | 0.1152761
0.076 | 1.076 | 0.018009 | 0.1361442
0.078 | 1.078 | 0.02001213 | 0.1607399
0.08 | 1.08 | 0.02223286 | 0.1897202
0.082 | 1.082 | 0.02469439 | 0.2238563
0.084 | 1.084 | 0.02742237 | 0.2640535
0.086 | 1.086 | 0.03044509 | 0.3113735